## general
count | DOI | text | compound | specifier | value | unit | temperature | unit | AutoSentenceParser | tsim=0.95 | tsim=0.90 | tsim=0.85 | tsim=0.80 | tsim=0.75 | tsim=0.70 | tsim=0.65 | tsim=0.60 | tsim=0.55 | tsim=dynamic
1 | 10.1007_s00339-017-1226-5.txt | As shown in Fig. 3b, the band gap of Ca9La(PO4)7 was ascertained to be 3.96 eV by extrapolating the lines to [F(R∞)hv]2 = 0. | Ca9La(PO4)7 | band gap | 3.96 | eV
2 |  | According to diffuse reflectance spectrum, the band gap of Ca9La(PO4)7 was calculated to be 3.96 eV. | Ca9La(PO4)7 | band gap | 3.96 | eV
3 | 10.1007_s00339-019-2570-4.txt | In addition, CZTS thin film compound consider as an important absorber materials and exhibits superior and electronic properties, as well as a suitable band gap (~ 1.5 eV). | CZTS | band gap | 1.5 | eV |  |  | 1 | [5 empty] | 1 | 1 | 1 | 1 | 1
4 |  | For CZTS films thickness layers of 7 as the annealing temperature varied from 280 °C to 400 °C, the bandgap energy is lowered to 1.43 eV, and 1.39 eV, respectively. | CZTS | bandgap | 1.43 | eV | 280 | °C | 1
5 |  | For CZTS films thickness layers of 7 as the annealing temperature varied from 280 °C to 400 °C, the bandgap energy is lowered to 1.43 eV, and 1.39 eV, respectively. | CZTS | bandgap | 1.39 | eV | 400 | °C
6 | 10.1007_s10008-018-4062-4.txt | ZnO is highly applicable to optoelectronic devices mainly because of its large direct band gap (3.37 eV) and its high room-temperature exciton binding energy (60 meV) . | ZnO | band gap | 3.37 | eV |  |  | 1 |  |  |  |  | 1 | 1 | 1 | 1 | 1 | 1
7 | 10.1007_s10450-018-9964-z.txt | Furthermore, the Ag–CNT will be quasi-metallic, with a finite band gap of about 0.2 eV, introduced around Fermi level by the effects of Ag atom presence. | Ag–CNT | band gap | 0.2 | eV
8 |  | The Ti molecule adsorption on CNT which behaves as doping or impurity gives rise to about 4 eV band gap of Ti–CNT. | Ti–CNT | band gap | 4 | eV
9 |  | This will be the consequence of band gap increasing of Ti–CNT to the value of 4 eV which decreases the conductivity of nanotube after exposure to the Ti molecules. | Ti–CNT | band gap | 4 | eV
10 | 10.1007_s10450-019-00181-8.txt | The band gap of pure Pyr drug is 4.72 eV demonstrates the high thermal stability of the drug. | Pyr | band gap | 4.72 | eV |  |  | 1 |  |  |  | 1 | 1 | 1 | 1 | 1 | 1 | 1
11 | 10.1007_s10562-009-0063-3.txt | However, the broad band gap (3.0–3.2 eV) of TiO2 or ZnO-based photocatalysts limits their applications because they can be activated by ultraviolet (UV) light only . | TiO2 | band gap | 3.0–3.2 | eV |  |  | 1 | 1 | 1 | 1 | 1 | 1 | 1 | 1 | 1 | 1 | 1
12 |  | Cuprous oxide (Cu2O) has a direct band gap of ca. 2.2 eV, and it is therefore widely used for solar energy conversion , photocatalytic degradation of organic pollutants and decomposition of water into O2 and H2 . | Cuprous oxide (Cu2O) | band gap | 2.2 | eV |  |  | 1 |  |  |  | 2 | 2 | 2 | 1 | 1 | 1 | 1
13 | 10.1007_s10765-016-2115-4.txt | In our results, the calculated band gap is about 2.2 eV and occurs between the top of the valence band and the bottom of the conduction band at Γ -point, indicating that the BaZnO2 is a direct gap crystal (Γ –Γ ). | BaZnO2 | band gap | 2.2 | eV |  |  | 1
14 | 10.1007_s10854-016-4279-x.txt | Indium tin oxide (ITO) is a heavily doped n-type semiconducting material with a wide band gap (3.3–4.3 eV). | Indium tin oxide (ITO) | band gap | 3.3–4.3 | eV |  |  | 1 |  |  | 1 | 1 | 1 | 1 | 1 | 1 | 1 | 1
15 | 10.1007_s10854-016-5758-9.txt | The Eg value of the nanocrystalline Ta2O5 calculated to be 3.2 eV. | Ta2O5 | Eg | 3.2 | eV |  |  | 1 |  |  |  |  | 1 | 1 | 1 | 1 | 1 | 1
16 | 10.1007_s10854-018-9160-7.txt | InP is a direct bandgap binary semiconductor with a bandgap energy of 1.344 eV at 300 K and exhibits quantum size effects and size-dependent optical spectra at nanometer scale. | InP | bandgap | 1.344 | eV | 300 | K
17 |  | It is observed that the band gap energies of the semiconductor nanocrystals were higher than the value of bulk InP at 300 K (1.344 eV) . | InP | band gap | 1.344 | eV | 300 | K
18 |  | These small discrepancies in particle size is due to some approximations involved in the calculations using the Wang equation (with the band gap value 1.344 eV of bulky zinc blende InP) or coalescence of nanocrystals during preparation for TEM analysis. | zinc blende InP | band gap | 1.344 | eV |  |  | 1 |  |  |  |  | 1 | 1 | 1 | 1 | 1 | 1
19 | 10.1007_s10854-020-03925-3.txt | Indium sulfide (In2S3) with a band gap width of 2 eV causes many positive holes which provide many active sites for redox reaction in the material . | Indium sulfide (In2S3) | band gap | 2 | eV |  |  | 1 |  |  |  | 1 | 1 | 1 | 1 | 1 | 1 | 1
20 | 10.1007_s10904-017-0630-9.txt | The band gap of g-C3N4 is about 2.7 eV that make a portion of the visible light can be used directly, showing great potential and superiority in industrial applications in contrast with TiO2. | g-C3N4 | band gap | 2.7 | eV |  |  | 1 |  | 1 | 1 | 1 | 1 | 1 | 1 | 1 | 1 | 1
21 |  | According to Kubelka–Munk equation, the energy band gaps of Ag2WO4 and g-C3N4 are estimated to be 3.07 eV and 2.70 eV, respectively, according well with the previous results . | Ag2WO4 | band gap | 3.07 | eV |  |  | 1 |  |  | 1 | 1 | 1 | 1 | 1 | 1 | 1 | 1
22 |  | According to Kubelka–Munk equation, the energy band gaps of Ag2WO4 and g-C3N4 are estimated to be 3.07 eV and 2.70 eV, respectively, according well with the previous results . | g-C3N4 | band gap | 2.7 | eV | [5 empty] | 1 | [6 empty] | 1
23 | 10.1007_s10965-019-1700-1.txt | On the other hand, the neutral polyaniline as a homopolymer has a band gap of 2.8 eV while doped polyaniline has an optical band gap of 2.21 eV. | polyaniline | band gap | 2.8 | eV |  |  | 1 |  |  | 1 | 1 | 1 | 1 | 1 | 1 | 1 | 1
24 |  | On the other hand, the neutral polyaniline as a homopolymer has a band gap of 2.8 eV while doped polyaniline has an optical band gap of 2.21 eV. | polyaniline | band gap | 2.21 | eV |  |  |  | 1 | 1
25 |  | The band gap energy of un-doped poly ortho phenylene diamine was found to be 2.25 eV . | poly ortho phenylene | band gap | 2.25 | eV |  |  | 1 |  |  |  |  | 1 | 1 | 1 | 1 | 1 | 1
26 | 10.1007_s10971-018-4743-6.txt | The optical properties of the nanosized BiFeO3 showed its small band gap (=2.08 eV) indicates a possibility of utilizing much visible light for photocatalysis. | BiFeO3 | band gap | 2.08 | eV |  |  | 1 | [7 empty] | 1 | 1
27 |  | The narrow band gap (~2.1–2.8 eV) and high chemical stability of BiFeO3 make it an effective photocatalyst in the visible light region during the photocatalytic process . | BiFeO3 | band gap | 2.1-2.8 | eV |  |  | 1
28 | 10.1007_s11051-017-3944-1.txt | CuInS2 is an I–III–VI2 semiconductor with a direct band gap of 1.5 eV (which has been reported to lie between 1.2 and 1.5 eV), corresponding to emission wavelength of ~830 nm (E = hc/λ) (Lee et al. 2015; Panthani et al. 2008; Xie et al. 2009). | CuInS2 | band gap | 1.5 | eV |  |  | 1 | [8 empty] | 1
29 | 10.1007/s11164-019-03986-y.txt | The α-Fe2O3 possess excellent band gap (2.2 eV) which leads to better photocatalytic degradation . | α-Fe2O3 | band gap | 2.2 | eV |  |  | 1 | 1 | 1 | 1 | 1 | 1 | 1 | 1 | 1 | 1 | 1
30 |  | The bandgap of α-Fe2O3 is 2.2 eV which absorbs visible light, thereby becoming a promising photocatalyst . | α-Fe2O3 | bandgap | 2.2 | eV |  |  | 1 | 1 | 1 | 1 | 1 | 1 | 1 | 1 | 1 | 1 | 1
31 | 10.1007_s11356-019-07568-8.txt | MnO2 has a narrow bandgap energy of 1~2 eV. | MnO2 | bandgap | 1~2 | eV |  |  | 1 |  |  | 1 | 1 | 1 | 1 | 1 | 1 | 1 | 1
32 |  | However, TiO2 has the weakness of not be able to be activated by visible light as a result of its wide bandgap energy (3.2 eV). | TiO2 | bandgap | 3.2 | eV |  |  | 1 | [5 empty] | 1 | 1 | 1 | 1 | 1
33 |  | Manganese dioxide (MnO2) with narrow bandgap energy (1–2 eV), which is able to function in the visible region of solar energy, is a promising candidate for photocatalyst applications (Das and Bhattacharyya 2014). | Manganese dioxide (MnO2) | bandgap | 1–2 | eV |  |  | 1 |  |  |  | 2 | 2 | 2 | 1 | 1 | 1 | 2
34 |  | Manganese dioxide (MnO2) is an n-type semiconductor, possessing band gap energy in the range of 1–2 eV, depending on its polymorphic forms (Chan et al. 2016). | Manganese dioxide (MnO2) | band gap | 1–2 | eV |  |  | 1 |  |  |  |  | 2 | 2 | 2 | 2 | 1 | 2
35 |  | MnO2 exists in various polymorph forms, and thus, its bandgap varies between 1 and 2 eV. | MnO2 | bandgap | 1 and 2 | eV |  |  | 1
36 | 10.1007_s11581-018-2723-z.txt | Among them, zinc oxide (ZnO) is of interest because of its beneficial properties including wide direct band gap (3.37 eV at 300 K), high electron mobility (100 cm2/Vs), large exciton binding energy (60 meV), and high optical transparency in the visible range . | zinc oxide (ZnO) | band gap | 3.37 | eV | 300 | K | 1 |  |  |  |  | 2 | 1 | 1 | 1 | 1 | 1
37 | 10.1007_s11671-009-9299-5.txt | The study of UV/Visible/NIR absorption shows the SnS2nanowire is a wide-band semiconductor with three band gap energies (3.3, 4.4, and 5.8 eV). | SnS2nanowire | band gap | 3.3 | eV
38 |  | The study of UV/Visible/NIR absorption shows the SnS2nanowire is a wide-band semiconductor with three band gap energies (3.3, 4.4, and 5.8 eV). | SnS2nanowire | band gap | 4.4 | eV
39 |  | The study of UV/Visible/NIR absorption shows the SnS2nanowire is a wide-band semiconductor with three band gap energies (3.3, 4.4, and 5.8 eV). | SnS2nanowire | band gap | 5.8 | eV |  |  | 2 | [6 empty] | 1 | 1 | 1 | 1
40 |  | Single crystal and polycrystalline films of SnS2 have shown optical band gaps in the range of 2.12–2.44 eV . | SnS2 | band gaps | 2.12-2.44 | eV |  |  | 1 | [6 empty] | 1 | 1 | 1 | 1
41 |  | The band gap energies of 40 nm SnS2 nanowires are estimated to be 3.3, 4.4, and 5.8 eV by the extrapolation of relation. | SnS2 | band gap | 3.3 | eV
42 |  | The band gap energies of 40 nm SnS2 nanowires are estimated to be 3.3, 4.4, and 5.8 eV by the extrapolation of relation. | SnS2 | band gap | 4.4 | eV
43 |  | The band gap energies of 40 nm SnS2 nanowires are estimated to be 3.3, 4.4, and 5.8 eV by the extrapolation of relation. | SnS2 | band gap | 5.8 | eV |  |  | 1 | [5 empty] | 1 | 1 | 1 | 1 | 1
44 |  | Deshpande et al. recently reported the band gap energy of the allowed direct transitions at 2.2 eV in the SnS2 films with average grain sizes of: 180–220 nm. | SnS2 | band gap | 2.2 | eV |  |  | 1 | [5 empty] | 1 | 1 | 1 | 1 | 1
45 |  | In this study, the band gap energy of the allowed direct transitions at 3.3 eV of SnS2 nanowires with 40 nm diameter is agreeable to those obtained of Panda et al. | SnS2 | band gap | 3.3 | eV |  |  | 1 | [6 empty] | 1 | 1 | 1 | 1
46 |  | Our band gap energy (3.3 eV) of SnS2 nanowires is reasonable when compared with the band gap energy (2.2-3.5 eV) of SnS2 films. | SnS2 | band gap | 3.3 | eV |  |  | 1 |  | 1 | 1 | 1 | 1 | 1 |  |  |  | 1
47 |  | Our band gap energy (3.3 eV) of SnS2 nanowires is reasonable when compared with the band gap energy (2.2-3.5 eV) of SnS2 films. | SnS2 | band gap | 2.2-3.5 | eV | [9 empty] | 1 | 1 | 1 | 1
48 |  | Our band gap energies (4.4 and 5.8 eV) of SnS2 nanowires are probably a result of sub-band in the electronic structure. | SnS2 | band gap | 4.4 and 5.8 | eV |  |  | 1 |  |  |  | 1 | 1 | 1 | 1 | 1 | 1 | 1
49 |  | The SnS2nanowires show three band gap energies (3.3, 4.4, and 5.8 eV) and exhibit a linear relationship at 3.9–4.75, 5.4–6.1, and 6.2–6.35 eV, respectively asm = 1/2. | SnS2 | band gap | 3.3 | eV
50 |  | The SnS2nanowires show three band gap energies (3.3, 4.4, and 5.8 eV) and exhibit a linear relationship at 3.9–4.75, 5.4–6.1, and 6.2–6.35 eV, respectively asm = 1/2. | SnS2 | band gap | 4.4 | eV
51 |  | The SnS2nanowires show three band gap energies (3.3, 4.4, and 5.8 eV) and exhibit a linear relationship at 3.9–4.75, 5.4–6.1, and 6.2–6.35 eV, respectively asm = 1/2. | SnS2 | band gap | 5.8 | eV
52 | 10.1007_s12598-019-01331-1.txt | The PL spectra of CBD CdS films exhibited two distinct bands, the first band centered at 485 nm (Eg = 2.55 eV) and the second band centered at 545 nm (Eg = 2.27 eV). | CdS | Eg | 2.55 | eV |  |  | 1 |  |  |  | 1 | 1 | 1 | 1 | 1 | 1 | 1
53 |  | The PL spectra of CBD CdS films exhibited two distinct bands, the first band centered at 485 nm (Eg = 2.55 eV) and the second band centered at 545 nm (Eg = 2.27 eV). | CdS | Eg | 2.27 | eV
54 | 10.1007/s13204-012-0147-z.txt | Among the more well-known semiconductor materials, ZnO is a II–VI semiconducting ceramic material that possesses a wide band gap of Eg = 3.37 eV and a large exciton binding energy of 60 meV at 300 K (Huang et al. 2001). | ZnO | band gap | 3.37 | eV | 300 | K | 1
55 | 10.1007/s13204-019-00967-w.txt | The hybrid nanocomposite with PAni–CNT–V2O5 has excitation at 410 nm and the band gap energy of 3.02 eV. | PAni–CNT–V2O5 | band gap | 3.02 | eV | [8 empty] | 1 | 1 | 1 |  | 1
56 |  | From UV–VIS absorption spectra, the band gap energy of the polyaniline, V2O5 and PAni – CNT–V2O5 were calculated as 4.68 eV, 1.81 eV and 3.02 eV respectively. | polyaniline | band gap | 4.68 | eV |  |  | 2
57 |  | From UV–VIS absorption spectra, the band gap energy of the polyaniline, V2O5 and PAni – CNT–V2O5 were calculated as 4.68 eV, 1.81 eV and 3.02 eV respectively. | V2O5 | band gap | 1.81 | eV
58 |  | From UV–VIS absorption spectra, the band gap energy of the polyaniline, V2O5 and PAni – CNT–V2O5 were calculated as 4.68 eV, 1.81 eV and 3.02 eV respectively. | PAni – CNT–V2O5 | band gap | 3.02 | eV
59 | 10.1007_s42452-020-2537-2.txt | ZnO as a semiconducting (Eg = 3.0 eV) photocatalyst has been studied since 1935, due to its unique morphological structure, surface area and crystallinity , and explored its potential application as photo-catalyst and photovoltaic cells. | ZnO | Eg | 3 | eV |  |  | 1 |  |  |  |  | 1 | 1 | 1 | 1 | 1 | 1
60 |  | ZnO has a band gap of 3.0 eV that is lower than that of anatase TiO2, has been tested to decompose aqueous solutions of several dyes and many other environmental pollutants . | ZnO | band gap | 3 | eV |  |  | 1 | 1 | 1 | 1 | 1 | 1 | 1 | 1 | 1 | 1 | 1
61 | 10.1016_j.commatsci.2006.11.001.xml | The alloying of Mg–ZnO to make MgxZn1-xO can increase the band gap energy from 3.3 eV for wurtzite ZnO to 7.8 eV for rocksalt MgO with relatively small mismatching (0.1%) in bond lengths of ZnO and MgO . | wurtzite ZnO | band gap | 3.3 | eV
62 |  | The alloying of Mg–ZnO to make MgxZn1-xO can increase the band gap energy from 3.3 eV for wurtzite ZnO to 7.8 eV for rocksalt MgO with relatively small mismatching (0.1%) in bond lengths of ZnO and MgO . | rocksalt MgO | band gap | 7.8 | eV
63 | 10.1016_j.cplett.2004.06.086.xml | We show that in the small band gap (≈1.1 eV) poly(dithienothiophenes), the experimentally observed unusually large RRS dispersion yields for the lowest even parity state (2Ag) an energy, which is in the vicinity of the optically allowed state (1Bu). | poly(dithienothiophenes) | band gap | 1.1 | eV |  |  | 1 | [8 empty] | 1
64 | 10.1016_j.jeurceramsoc.2015.02.028.xml | The calculated band gaps of Eu3+- and Eu2+-doped LaSi3N5 are 0.68 eV and 3.28 eV respectively, with electronic transition p→ 4f for the former and 4f→ 5d for the latter system. | LaSi3N5 | band gaps | 0.68 | eV
65 |  | The calculated band gaps of Eu3+- and Eu2+-doped LaSi3N5 are 0.68 eV and 3.28 eV respectively, with electronic transition p→ 4f for the former and 4f→ 5d for the latter system. | Eu2+-doped LaSi3N5 | band gaps | 3.28 | eV | [11 empty] | 1
66 |  | The calculated band gaps of the stoichiometric LaSi3N5, Eu2+ and Eu3+-doped LaSi3N5 are 4.78 eV, 3.28 eV and 0.68 eV, respectively. | stoichiometric LaSi3N5 | band gap | 4.78 | eV |  |  | 1 | [8 empty] | 1
67 |  | The calculated band gap of Eu2+-doped LaSi3N5 decreases from 3.28 eV to 3.07 eV with increasing vacancy content. | Eu2+-doped LaSi3N5 | band gap | 3.28 to 3.07 | eV |  |  | 1
68 |  | The calculated band gaps of the stoichiometric LaSi3N5, Eu2+ and Eu3+-doped LaSi3N5 are 4.78 eV, 3.28 eV and 0.68 eV, respectively. | Eu2+ doped LaSi3N5 | band gap | 3.28 | eV
69 |  | The calculated band gaps of the stoichiometric LaSi3N5, Eu2+ and Eu3+-doped LaSi3N5 are 4.78 eV, 3.28 eV and 0.68 eV, respectively. | Eu3+-doped LaSi3N5 | band gap | 0.68 | eV |  |  | 1 | [7 empty] | 1
70 |  | The stoichiometric LaSi3N5 has large band gap of 4.78 eV. | LaSi3N5 | band gap | 4.78 | eV |  |  | 1 |  |  |  | 1 | 1 | 1 | 1 | 1 |  | 1
71 |  | O distance in the Eu2+-doped LaSi3N5 phosphor showed that the band gap decreases from ∼3.3 eV to ∼2.9 eV with increasing Eu | Eu2+-doped LaSi3N5 | band gap | 3.3 to 2.9 | eV
72 | 10.1016_j.jmmm.2004.11.441.xml | The important developments that focused attention on wide band gap semiconductors were the works on the Mn- or Cr-doped AlN films based on AlN with a band gap of 6.2 eV . | AlN | band gap | 6.2 | eV |  |  |  |  | 1 | 1 | 1 | 1 |  |  |  |  | 1
73 | 10.1016_j.mssp.2017.04.006.xml | The results of the optical absorption showed that the band gap energy values of the CdS nanoparticles decreased from 2.48 to 2.38 eV with increasing pH values which was measured in diffused reflectance spectra (DRS). | CdS | band gap | 2.48 to 2.38 | eV |  |  | 1 |  |  |  |  | 1 | 1 | 1 | 1 | 1 | 1
74 | 10.1016_j.mtphys.2019.100172.xml | Using the HSE03 hybrid functional, we obtain the band gap value of EG = 0.237 eV for PbTe [], which compares well to the experimental value of 0.19 eV at 4 K []. | PbTe | band gap | 0.237 | eV |  |  | 1 |  |  |  |  | 1 | 1 | 1 | 1 | 1 | 1
75 |  | Using the HSE03 hybrid functional, we obtain the band gap value of EG = 0.237 eV for PbTe [], which compares well to the experimental value of 0.19 eV at 4 K []. | PbTe | band gap | 0.19 | eV | 4 | K |  |  |  |  | 1 | 1 | 1 | 1 |  |  | 1
76 | 10.1016_j.physb.2010.01.035.xml | The calculated band gap of LiBaF3 crystal is about 9.941 eV, which is very close to the experimental result 9.8 eV . | LiBaF3 | band gap | 9.941 | eV |  |  | 1 |  |  | 1 | 1 | 1 | 1 | 1 |  | 1 | 1
77 |  | The calculated band gap of LiBaF3 crystal is about 9.941 eV, which is very close to the experimental result 9.8 eV . | LiBaF3 | band gap | 9.8 | eV | [10 empty] | 1
78 | 10.1016_j.physb.2011.12.128.xml | The hybrid functional, such as PBE0 and HSE, can correct the Ti 3d states, and the band gap of TiO2 is 3.2 eV, very close to the experimental data of 3.3 eV, but it is computationally expensive . | TiO2 | band gap | 3.2 | eV |  |  |  | 1 | 1 | 1 | 1 | 1 | 1 | 1 | 1 | 1 | 1
79 |  | The hybrid functional, such as PBE0 and HSE, can correct the Ti 3d states, and the band gap of TiO2 is 3.2 eV, very close to the experimental data of 3.3 eV, but it is computationally expensive . | TiO2 | band gap | 3.3 | eV
80 |  | In our calculation, the band gap of pure TiO2 is 2.18 eV, which is underestimated by 1.02 eV compared with experimental data. | TiO2 | band gap | 2.18 | eV |  |  | 1 |  | 1 | 1 | 1 | 1 | 1 | 1 | 1 | 1 | 1
81 |  | For example, in the studied case of Fe-doped TiO2, the LDA (GGA)+U can correct band gap to 2.8 eV . | TiO2 | band gap | 2.8 | eV | [8 empty] | 1 | 1 | 1 | 1 | 1
82 | 10.1016_j.physb.2015.09.045.xml | Among them, BFO is a promising candidate as a photocatalyst because of its moderate band gap (2.1–2.7 eV). | BFO | band gap | 2.1-2.7 | eV |  |  | 1 |  |  |  |  | 1 | 1 | 1 | 1 | 1 | 1
83 | 10.1016_j.physb.2017.10.043.xml | In previous works, energy band gap of TlSe crystals was measured between 0.69 and 1.10 eV at 300 K. | TlSe | band gap | 0.69 and 1.10 | eV | 300 | K | 1 |  |  |  |  | 1 | 1 | 1 | 1 | 1 | 1
84 | 10.1016_j.physb.2018.11.029.xml | The 50 meV band gap predicted by early ab initio study [] of the band structure of commensurate G/hBN was objected by recent theoretical studies [,]. | G/hBN | band gap | 50 | meV |  |  | 1
85 |  | Yet, interestingly, a nearly 160 meV band gap at the primary graphene Dirac cone for 0°-aligned G/hBN has been observed, confirming the fact that the physics of G/hBN is not completely known []. | G/hBN | band gap | 160 | meV
86 |  | Our computations show that the band gap energy for the unstrained α, β, and λ G/hBN is 4.7, 8.5 and 3.4 meV, respectively. | G/hBN | band gap | 4.7 | meV
87 |  | Our computations show that the band gap energy for the unstrained α, β, and λ G/hBN is 4.7, 8.5 and 3.4 meV, respectively. | G/hBN | band gap | 8.5 | meV
88 |  | Our computations show that the band gap energy for the unstrained α, β, and λ G/hBN is 4.7, 8.5 and 3.4 meV, respectively. | G/hBN | band gap | 3.4 | meV |  |  | 1 | [8 empty] | 1
89 | 10.1016_j.physb.2019.08.008.xml | However, Lacomba-Perales et al. [,], by measuring the absorption spectra of SrWO4 and CaWO4 single crystals concluded that these semiconductors are direct band gap and the band gap energy of SrWO4 (5.08eV) is greater than that of the CaWO4 (4.94 eV). | SrWO4 | band gap | 5.08 | eV
90 |  | However, Lacomba-Perales et al. [,], by measuring the absorption spectra of SrWO4 and CaWO4 single crystals concluded that these semiconductors are direct band gap and the band gap energy of SrWO4 (5.08eV) is greater than that of the CaWO4 (4.94 eV). | CaWO4 | band gap | 4.94 | eV | [7 empty] | 1 | 1 | 1
91 | 10.1016_j.physb.2020.412264.xml | Band gap energy of SnS2 thin films were reported as 2.18 and 2.22 eV at 300 and 10 K, respectively. | SnS2 | band gap | 2.18 | eV | 300 | K
92 |  | Band gap energy of SnS2 thin films were reported as 2.18 and 2.22 eV at 300 and 10 K, respectively. | SnS2 | band gap | 2.22 | eV | 10 | K | 1
93 | 10.1016_j.synthmet.2016.07.015.xml | The optical band gaps (Eg,opt) of NI-TAT-NI-C8, NI-TAT-NI-C12 and NI-TAT-NI-C16 films estimated by the absorption edge were 2.43, 2.44 and 2.46 eV, respectively. | NI-TAT-NI-C8 | band gaps | 2.43 | eV | [8 empty] | 1 | 1 | 1 | 1 | 1
94 |  | The optical band gaps (Eg,opt) of NI-TAT-NI-C8, NI-TAT-NI-C12 and NI-TAT-NI-C16 films estimated by the absorption edge were 2.43, 2.44 and 2.46 eV, respectively. | NI-TAT-NI-C12 | band gaps | 2.44 | eV | [8 empty] | 1 | 1 | 1 |  | 1
95 |  | The optical band gaps (Eg,opt) of NI-TAT-NI-C8, NI-TAT-NI-C12 and NI-TAT-NI-C16 films estimated by the absorption edge were 2.43, 2.44 and 2.46 eV, respectively. | NI-TAT-NI-C16 | band gaps | 2.46 | eV | [8 empty] | 1 | 1 | 1 |  | 1
96 | 10.1016_j.tsf.2014.02.097.xml | The Eg values of the Zn1 −xCuxO films have been found to decrease from 3.43 to 3.22 eV as the Cu content x is increased from 0.00 to 0.10. | Zn1 −xCuxO | Eg | 3.43 to 3.22 | eV
97 | 10.1016_j.tsf.2017.03.020.xml | The band gap energy of the (Cu1 − xLix)InS2 solid solution linearly increased from 1.44 eV of CuInS2 (x = 0.0) to 1.54 eV of (Cu0.90Li0.10)InS2 (x = 0.10). | CuInS2 | band gap | 1.44 | eV | [7 empty] | 1
98 |  | The band gap energy of the (Cu1 − xLix)InS2 solid solution linearly increased from 1.44 eV of CuInS2 (x = 0.0) to 1.54 eV of (Cu0.90Li0.10)InS2 (x = 0.10). | (Cu0.90Li0.10)InS2 | band gap | 1.54 | eV
99 | 10.1016_S0022-0248(01)00621-2.xml | The BeSe compound has a direct band gap of 5.5 eV at 300 K and a lattice parameter of 5.139 Å . | BeSe | band gap | 5.5 | eV | 300 | K | 1 |  |  | 1 | 1 | 1 | 1 | 1 | 1 | 1 | 1
100 |  | Our results thus show that excellent-quality ZnMgBeSe quaternary alloy with a band gap up to ∼3.5 eV can be obtained from ZnSe in a straightforward manner, i.e. by simply increasing the Mg-, Be- and Se- flux while keeping constant the other growth conditions. | ZnMgBeSe | band gap | 3.5 | eV |  |  | 1
101 |  | Optimizing the quality of very wide band gap (>3.5 eV) ZnMgBeSe alloys would thus require a different strategy than ours, such as, e.g., reducing the growth rate or increasing the growth temperature. | ZnMgBeSe | band gap | 3.5 | eV |  |  | 1 | [6 empty] | 1 | 1 | 1 | 1
102 |  | We have shown that excellent-quality ZnMgBeSe alloys can be easily grown by MBE on GaAs substrates with band gaps up to 3.5 eV. | ZnMgBeSe | band gap | 3.5 | eV |  |  | 1 | [7 empty] | 1 | 1
103 | 10.1038_s41467-019-13712-2.txt | The band gap of hexagonal Li2O2 and K2CO3 using general gradient approximation (GGA) functional with U = 6 eV is 3.8 eV and 4.9 eV, respectively (Supplementary Fig. 16). | Li2O2 | band gap | 3.8 | eV | [7 empty] | 1 | 1 | 1 | 1 | 1 | 1
104 |  | The band gap of hexagonal Li2O2 and K2CO3 using general gradient approximation (GGA) functional with U = 6 eV is 3.8 eV and 4.9 eV, respectively (Supplementary Fig. 16). | K2CO3 | band gap | 4.9 | eV | [7 empty] | 1 | 1 | 1 | 1 |  | 1
105 | 10.1038_s41586-019-0937-5.txt | Unlike the previous example, Ba11Bi14Cd8 has a full bandgap of around 34 meV, according to the mBJ calculation (Fig. 1b). | Ba11Bi14Cd8 | bandgap | 34 | meV |  |  | 1 |  |  |  | 1 | 1 | 1 | 1 | 1 | 1 | 1
106 | 10.1038_s41699-019-0118-2.txt | In terms of band gaps, surprisingly, 1T VSeSb becomes a topological insulator with a positive system-wide band gap (i.e. the minimum band gap throughout the Brillouin zone in the system around the Fermi energy) of 373 meV and a band gap of 1135 meV at the Γ point. | VSeSb | band gap | 373 | meV |  |  | 1
107 |  | In terms of band gaps, surprisingly, 1T VSeSb becomes a topological insulator with a positive system-wide band gap (i.e. the minimum band gap throughout the Brillouin zone in the system around the Fermi energy) of 373 meV and a band gap of 1135 meV at the Γ point. | VSeSb | band gap | 1135 | meV | [7 empty] | 1 | 1 | 1 | 1 | 1 | 1
108 |  | Although many other films we considered remained semi-metallic, we could still see a significant increase in the band gap at Γ such as in the case of 1T TaSBi (with SOC) with a system-wide band gap of 360 meV, see Fig. 4f. | TaSBi | band gap | 360 | meV
109 | 10.1038_srep10632.txt | First, the high energy of irradiating photons required as a result of the wide band gap (3.20 eV) of the anatase TiO2 restricts its photoactivity to the narrow light-response range of ultraviolet accounting for only about 3–5% of total sunlight. | TiO2 | band gap | 3.2 | eV |  |  | 1 |  |  | 1 | 1 | 1 | 1 | 1 | 1 | 1 | 1
110 | 10.1039_b905256a.html | Although NiO is a wide-band gap semiconductor (Eg ≈ 3.7 eV), reported NiO thin film materials have rarely exhibited a visible-region transmittance as high as that predicted solely by the bulk band gap value. | NiO | band gap / Eg | 3.7 | eV |  |  | 1 | 1 | 1 | 1 | 1 | 1 | 1 | 1 | 1 | 1 | 1
111 | 10.1039_c0cc03962d.html | Therefore, the optical band gaps (Eg) of the BT4T and BT4T-12, estimated from the absorption onset wavelength (at 10% of the maximum absorption), were as low as 1.67 eV and 1.77 eV, respectively. | BT4T | band gaps (Eg) | 1.67 | eV |  |  | 1 |  |  |  | 2 | 1 | 2 | 2 | 1 | 1 | 2
112 |  | Therefore, the optical band gaps (Eg) of the BT4T and BT4T-12, estimated from the absorption onset wavelength (at 10% of the maximum absorption), were as low as 1.67 eV and 1.77 eV, respectively. | BT4T-12 | band gaps (Eg) | 1.77 | eV | [7 empty] | 1
113 | 10.1039_c1jm12863a.html | Indeed, the strong fluorescence was observed (Fig. 5c) and in addition, UV-Visspectra (Fig. 5b) confirmed the presence of TiO2–coumarin conjugate NP-4 for which the bandgap energy shift to 3.20 eV is calculated. | TiO2–coumarin | bandgap | 3.2 | eV |  |  | 1 | [8 empty] | 1
114 | 10.1039_c1nr10737b.html | 12b shows that the intercepts defining the band gap for TiO2 crystals derived using 0.05, 0.4 and 0.8 mass% HF were 2.88, 1.60 and 1.74 eV. | TiO2 | band gap | 2.88 | eV
115 |  | 12b shows that the intercepts defining the band gap for TiO2 crystals derived using 0.05, 0.4 and 0.8 mass% HF were 2.88, 1.60 and 1.74 eV. | TiO2 | band gap | 1.6 | eV
116 |  | 12b shows that the intercepts defining the band gap for TiO2 crystals derived using 0.05, 0.4 and 0.8 mass% HF were 2.88, 1.60 and 1.74 eV. | TiO2 | band gap | 1.74 | eV |  |  | 1 | [8 empty] | 1
117 |  | Neither F- nor N- impurities alters the intrinsic band structure of TiO2; therefore, the remarkable narrower bandgap with respect to bulk TiO2 (3.2 eV) for the two samples derived using 0.4 and 0.8 mass% HF can be attributed to the Cr-doping. | TiO2 | bandgap | 3.2 | eV | [7 empty] | 1 | 1 | 1 | 1 | 1 | 1
118 | 10.1039_c2cc31229h.html | As a buffer layer, Cu2S with a bulk band gap of 1.2 eV was deposited on the TiO2 film before the deposition of CuInS2 to improve the unmatched band alignments between TiO2 and CuInS2 and to reduce the density of electron trap states at the TiO2 surface. | Cu2S | band gap | 1.2 | eV
119 |  | Subsequently, the CuInS2 surface was passivated with a wider band gap semiconductor (ZnSe, 2.7 eV) to prevent the leakage of current from QDs to the electrolyte. | ZnSe | band gap | 2.7 | eV
120 |  | Among wide-gap semiconductors, zinc chalcogenide is a direct wide band gap compound semiconductor with a bulk band gap of 1.21–3.7 eV. | zinc chalcogenide | band gap | 1.21–3.7 | eV |  |  | 1 |  | 1 | 1 | 1 | 1 | 1 | 1 | 1 | 1 | 1
121 |  | ZnSe was chosen as the passivation layer in CuInS2 QD-sensitized solar cells because the bulk band gap difference between ZnSe (about 2.7 eV) and CuInS2 (about 1.5 eV) is small. | ZnSe | band gap | 2.7 | eV |  |  | 1
122 |  | ZnSe was chosen as the passivation layer in CuInS2 QD-sensitized solar cells because the bulk band gap difference between ZnSe (about 2.7 eV) and CuInS2 (about 1.5 eV) is small. | CuInS2 | band gap | 1.5 | eV | [10 empty] | 1 | 1
123 |  | The higher value of VOC in the Cu2S–CuInS2(6)–ZnSe(3) configuration was due to the greater band gap (2.7 eV) of ZnSe QDs relative to that of CuInS2 QDs. | ZnSe | band gap | 2.7 | eV |  |  |  | 1 | 1 | 1 | 1 | [5 empty] | 1
124 |  | However, CuInS2 has a smaller band gap of 1.5 eV, which is lower than the 1.7 eV of CdSe or 2.6 eV of CdS. | CuInS2 | band gap | 1.5 | eV |  |  | 1 |  | 1 | 1 | 1 | 1 | 1 | 1 | 1 | 1 | 1
125 |  | However, CuInS2 has a smaller band gap of 1.5 eV, which is lower than the 1.7 eV of CdSe or 2.6 eV of CdS. | CdSe | band gap | 1.7 | eV
126 |  | However, CuInS2 has a smaller band gap of 1.5 eV, which is lower than the 1.7 eV of CdSe or 2.6 eV of CdS. | CdS | band gap | 2.6 | eV
127 | 10.1039_c2nr11803c.html | Among the transition metal oxides, niobium oxide (Nb2O5) – an important n-type semiconductor with a wide band gap of about 3.4 eV – is utilized in gas sensors, catalysis, optical and electrochromic devices. | niobium oxide (Nb2O5) | band gap | 3.4 | eV | [6 empty] | 1 | 1 | 1 | 1 |  |  | 1
128 |  | The inset of Fig. S9A represents the plot of (αEp)2versus Ep; the band gap energy for the nanoplatelets is 4.1 eV, which is significantly larger than the bulk Nb2O5 (3.4 eV). | Nb2O5 | band gap | 3.4 | eV | [8 empty] | 1 | 1 | 1 | 1 | 1
129 | 10.1039/c3cp54411g.html | Another drawback of TiO2 is the fact that it cannot efficiently utilize visible light as the band gap of TiO2 is 3.0–3.2 eV (the exact value depends on the phase studied), so the generation of electron–hole pairs and degradation of organic compounds can occur only under ultraviolet illumination. | TiO2 | band gap | 3.0-3.2 | eV |  |  | 1
130 | 10.1039_c3cy00066d.html | The Eg of synthesized solid solution (AgIn)xCd2(1−x)S2 can be easily tuned between 2.4 eV and 1.8 eV as its color gradually changes. | (AgIn)xCd2(1−x)S2 | Eg | 2.4 and 1.8 | eV |  |  | 1 | [7 empty] | 1 | 1
131 |  | The Eg of synthesized CdS is 2.36 eV, and gradually decreases as x increases. | CdS | Eg | 2.36 | eV |  |  | 1 |  | 1 | 1 | 1 | 1 | 1 | 1 | 1 | 1 | 1
132 | 10.1039_c3ra43518k.html | Using the Kubelka–Munk function [F(R) = (1 − R)2/2R], where R is reflectance, the band gaps for BZOU and BZOT are estimated to be 2.6 eV and 2.9 eV respectively. | BZOU | band gaps | 2.6 | eV
133 |  | Using the Kubelka–Munk function [F(R) = (1 − R)2/2R], where R is reflectance, the band gaps for BZOU and BZOT are estimated to be 2.6 eV and 2.9 eV respectively. | BZOT | band gaps | 2.9 | eV
134 |  | The higher activity of BZOU could be traced to its lower band gap (2.6 eV) when urea is used as a fuel compared to the case where tartaric acid is used as fuel (2.9 eV). | BZOU | band gap | 2.6 | eV
135 | 10.1039_c3tc30713a.html | Taking into account the change of band gap from 1.83 eV for Ag0.5Pb1.75GeS4 to 1.51 eV for the selenide, the variation in the non-linear optical properties, with the expected shift to the IR range, may be promising. | Ag0.5Pb1.75GeS4 | band gap | 1.83 | eV |  |  | 1 | [5 empty] | 1 | 1 | 1 | 1 | 1
136 |  | Taking into account the change of band gap from 1.83 eV for Ag0.5Pb1.75GeS4 to 1.51 eV for the selenide, the variation in the non-linear optical properties, with the expected shift to the IR range, may be promising. | selenide | band gap | 1.51 | eV | [7 empty] | 1 | 1 | 1 | 1 |  | 1
137 | 10.1039_c4qi00027g.html | However, because of its large band gap (Eg = 3.20 eV for anatase), TiO2 can solely be activated in the ultraviolet (UV) region. | TiO2 | Eg | 3.2 | eV |  |  | 1 |  |  |  |  | 1 | 1 | 1 | 1 | 1 | 1
138 | 10.1039_c4ta02527j.html | Hematite (α-Fe2O3) has recently emerged as a promising material and received a lot of attention due to its favourable band gap (2.1 eV), sufficiently low valance band position, excellent chemical stability under caustic operating conditions, non-toxic nature and low cost. | Hematite (α-Fe2O3) | band gap | 2.1 | eV |  |  | 1 |  |  | 2 | 2 | 1 | 1 | 1 | 1 | 1 | 2
139 | 10.1039_c4tc01887g.html | CuInS2 is a direct band gap semiconductor and has a relatively narrow band gap (1.5 eV) with a high absorption coefficient (1015 cm−1). | CuInS2 | band gap | 1.5 | eV |  |  | 1 |  |  | 1 | 1 | 1 | 1 | 1 | 1 | 1 | 1
140 |  | The bulk band gaps of ZnS and In2S3 are 3.7 eV and 2.1 eV, respectively. | ZnS | band gap | 3.7 | eV |  |  | 1 |  |  | 1 | 1 | 1 | 1 | 1 |  | 1 | 1
141 |  | The bulk band gaps of ZnS and In2S3 are 3.7 eV and 2.1 eV, respectively. | In2S3 | band gap | 2.1 | eV | [5 empty] | 1 | 1 | 1 | 1 |  |  |  | 1
142 | 10.1039_c5ee02884a.html | ZnSiP2 is a stable, wide band gap (2.1 eV) material that is lattice matched with silicon and comprised of inexpensive elements. | ZnSiP2 | band gap | 2.1 | eV |  |  | 1 |  |  |  | 1 | 1 | 1 | 1 | 1 | 1 | 1
143 |  | Studies of these crystals reveal that ZnSiP2 has a very small lattice mismatch with Si of 0.5% (Fig. 1), has a band gap of ∼2.1 eV, forms with minimal atomic disorder, and is structurally stable at temperatures up to 800 °C. | ZnSiP2 | band gap | 2.1 | eV
144 |  | However, at these concentrations, the redox couple effectively absorbs all incident AM1.5 light at energies above 2.6 eV, which is a significant fraction of the illumination above ZnSiP2's 2.1 eV optical band gap (see Fig. 5(c)). | ZnSiP2 | band gap | 2.1 | eV
145 | 10.1039_c5nj02894a.html | However, TiO2 possesses a band gap of 3.2 eV, suitable for absorbing only some 4% of the incident solar spectrum energy. | TiO2 | band gap | 3.2 | eV |  |  | 1 | 1 | 1 | 1 | 1 | 1 | 1 | 1 | 1 | 1 | 1
146 |  | The band gap of TiO2 (3.2 eV), ZnIn2S4 (2.6 eV) and CdS (2.4 eV) reduces progressively with the CB and VB increasing progressively forming a stepwise heterostructure so that the absorption of visible light was significantly enhanced, which was verified in the photodegradation of organic pollutants. | TiO2 | band gap | 3.2 | eV |  |  | 1
147 |  | The band gap of TiO2 (3.2 eV), ZnIn2S4 (2.6 eV) and CdS (2.4 eV) reduces progressively with the CB and VB increasing progressively forming a stepwise heterostructure so that the absorption of visible light was significantly enhanced, which was verified in the photodegradation of organic pollutants. | ZnIn2S4 | band gap | 2.6 | eV
148 |  | The band gap of TiO2 (3.2 eV), ZnIn2S4 (2.6 eV) and CdS (2.4 eV) reduces progressively with the CB and VB increasing progressively forming a stepwise heterostructure so that the absorption of visible light was significantly enhanced, which was verified in the photodegradation of organic pollutants. | CdS | band gap | 2.4 | eV
149 | 10.1039_c5ra00395d.html | As one of the most important metal-sulfide materials, SnS2 has a peculiar CdI2-type layered structure consisting of tin atoms sandwiched between two layers of hexagonally disposed close-packed sulfur atoms, which possesses a visible-light band gap of about 2.2–2.35 eV. | SnS2 | band gap | 2.2 - 2.35 | eV
150 | 10.1039_c5ra18009k.html | Besides, the g-C3N4 is a kind of semiconductor with a band gap of ca. 2.7 eV, and can absorb light up to 450 nm. | g-C3N4 | band gaps | 2.7 | eV |  |  | 1 |  |  |  | 1 | 1 | 1 | 1 | 1 | 1 | 1
151 |  | Fe2O3 is a semiconductor with band gap of ∼2.1 eV under ambient conditions. | Fe2O3 | band gap | 2.1 | eV |  |  | 1 | 1 | 1 | 1 | 1 | 1 | 1 | 1 | 1 | 1 | 1
152 | 10.1039_c5ra25792a.html | However, owing to its large energy band gap (3.0–3.2 eV), TiO2 is only responsive to ultraviolet light, which only accounts for 5% of the solar spectrum. | TiO2 | band gap | 3.0 - 3.2 | eV |  |  | 1 |  |  |  |  | 1 | 1 | 1 | 1 | 1 | 1
153 |  | The band gap of pure Bi12GeO20 was calculated to be 2.37 eV. | Bi12GeO20 | band gap | 2.37 | eV |  |  | 1 |  | 1 | 1 | 1 | 1 | 1 | 1 | 1 | 1 | 1
154 |  | For instance, the band gaps are calculated to be 2.06 eV, 2.21 eV, 1.93 eV for 1% Ba-doped Bi12GeO20, 2% Mg-doped Bi12GeO20 and 1% Ba, Mg-codoped Bi12GeO20 (Ba:Mg = 0.75:0.25), which is accordance with the density functional theory (DFT) calculation results in ref. 14. | Ba-doped Bi12GeO20 | band gaps | 2.06 | eV
155 |  | For instance, the band gaps are calculated to be 2.06 eV, 2.21 eV, 1.93 eV for 1% Ba-doped Bi12GeO20, 2% Mg-doped Bi12GeO20 and 1% Ba, Mg-codoped Bi12GeO20 (Ba:Mg = 0.75:0.25), which is accordance with the density functional theory (DFT) calculation results in ref. 14. | Mg-doped Bi12GeO20 | band gaps | 2.11 | eV
156 |  | For instance, the band gaps are calculated to be 2.06 eV, 2.21 eV, 1.93 eV for 1% Ba-doped Bi12GeO20, 2% Mg-doped Bi12GeO20 and 1% Ba, Mg-codoped Bi12GeO20 (Ba:Mg = 0.75:0.25), which is accordance with the density functional theory (DFT) calculation results in ref. 14. | Ba, Mg-codoped Bi12GeO20 | band gaps | 1.93 | eV
157 | 10.1039_c6ra03738k.html | 6 wt% of Ni and Fe doping induces the reduction in band gap (3.1 and 2.9 eV), whereas Nb does not alter the TiO2 band gap (3.3 eV). | TiO2 | band gap | 3.3 | eV
158 |  | The un-doped TiO2 band gap value was found to be 3.3 eV. | TiO2 | band gap | 3.3 | eV |  |  | 1 | [6 empty] | 1 | 1 | 1 | 1
159 |  | It is clearly seen from Table 3 that the band gap of the film 4 wt% Ni-doped TiO2 is reduced to 3.2 eV, and to 3.0 eV for the Fe-doped film, but does not alter the band gap for the Nb-doped film. | TiO2 | band gap | 3.2 | eV
160 |  | It is clearly seen from Table 3 that the band gap of the film 4 wt% Ni-doped TiO2 is reduced to 3.2 eV, and to 3.0 eV for the Fe-doped film, but does not alter the band gap for the Nb-doped film. | TiO2 | band gap | 3 | eV
161 |  | Fe and Ni 4 wt% doping reduces the band gap of TiO2 (3.3 eV) to 3.0 eV and 3.2 eV, respectively. | TiO2 | band gap | 3.3 | eV | [7 empty] | 1 | 1 | 1 | 1 | 1 | 1
162 | 10.1039_c6ra09655g.html | However, pure ZnGa2O4 still has a low solar energy utilization due to its wide band gap of about 4.1–4.5 eV. | ZnGa2O4 | band gap | 4.1 - 4.5 | eV |  |  | 1 | [5 empty] | 1 | 1 | 1 | 1 | 1
163 |  | Zhang's group synthesized Zn1−xCdxGa2O4 solid solution photocatalysts with better UV light activity for the methylene blue degradation, which exhibited the band gaps between 4.8 and 3.6 eV by different Cd components. | Zn1−xCdxGa2O4 | band gaps | 4.8 - 3.6 | eV |  |  | 1
164 |  | Xu et al. narrowed the band gaps of ZnGa2O4 from 4.7 to 3.1 eV by introducing Cr to substitute Ga ions (ZnGa2−xCrxO4), presenting a better photocatalytic H2 production activity. | ZnGa2O4 | band gaps | 4.7 - 3.1 | eV |  |  | 1 |  | 1 | 1 | 1 | 1 | 1 | 1 | 1 | 1 | 1
165 |  | N-Doped spinel ZnGa2O4 photocatalysts prepared by Parida et al. through solid–solid reaction method based on different N-precursors, which gave the band gap energy of minimal 2.6 eV. | ZnGa2O4 | band gap | 2.6 | eV
166 |  | Lobo et al. also achieved N-doped ZnGa2O4 photocatalysts by combining sol–gel and nitridation steps, presenting the band gap energy of minimal 2.4 eV. | ZnGa2O4 | band gap | 2.4 | eV
167 |  | However, N-doped ZnGa2O4 prepared by nitridation steps gives a slight band gap variation from 2.47 to 2.40 eV when the nitrogen content increases from 0.58% to 2.85%. | ZnGa2O4 | band gap | 2.47 - 2.40 | eV
168 |  | Although some transition metals (TM) and nonmetals have been introduced into ZnGa2O4 to reduce the large band gap of 4.2 eV to response visible light, the influence of impurities on the VBM and CBM relative positions is unclear. | ZnGa2O4 | band gap | 4.2 | eV | [8 empty] | 1
169 |  | The band gaps of ZnGa2O4 calculated by local density approximation (LDA) and generalized gradient approximation (GGA) are about 2.6–2.8 eV, which are much less than the experimental value. | ZnGa2O4 | band gap | 2.6 - 2.8 | eV |  |  | 1 |  |  |  |  | 1 | 1 | 1 | 1 | 1 | 1
170 |  | Dixit's work gives the band gap of about 4.6 eV of ZnGa2O4 using the GW approximation, which is in good agreement with experiments. | ZnGa2O4 | band gap | 4.6 | eV |  |  | 1 | [6 empty] | 1 | 1 | 1 | 1
171 |  | The band gap of ZnGa2O4 calculated by the LDA + U method was about 3.1 eV, which slightly suppressed the error of the LDA calculation. | ZnGa2O4 | band gap | 3.1 | eV |  |  | 1 |  |  |  |  | 1 | 1 | 1 | 1 | 1 | 1
172 |  | For the pure ZnGa2O4, the calculated band gap is about 4.25 eV using hybrid PBE0 functional, which is in good agreement with the experimental 4.1–4.5 eV. | ZnGa2O4 | band gap | 4.25 | eV |  |  | 1 |  |  |  |  | 1 | 1 | 1 | 1 | 1 | 1
173 |  | For the pure ZnGa2O4, the calculated band gap is about 4.25 eV using hybrid PBE0 functional, which is in good agreement with the experimental 4.1–4.5 eV. | ZnGa2O4 | band gap | 4.1 - 4.5 | eV
174 |  | The host band gap of 4.35 eV from the host VBM to CBM is slightly larger than 4.25 eV of the pure ZnGa2O4. | ZnGa2O4 | band gap | 4.25 | eV
175 |  | The band structure of Ns + Ni-doped ZnGa2O4 as shown in Fig. 5c gives the host band gap of 4.46 eV and no half-filled level localizes in the band structure. | ZnGa2O4 | band gap | 4.46 | eV | [7 empty] | 1
176 | 10.1039_c6ra14507h.html | 20-layer inkjet-printed TiO on polyimide by annealing at 300 °C for 2 h in air presented a bandgap of 2.57 eV. | TiO | bandgap | 2.57 | eV | 300 | C | 1 | [7 empty] | 1 | 1
177 |  | Sedghi-Ghamchi et al. obtained optical band gaps for Ti2O3 film via 13 nm thickness, 4.08 eV for allowed direct transition and 3.81 eV for allowed indirect transition. | Ti2O3 | band gaps | 4.08 | eV |  |  | 1 | [7 empty] | 1
178 |  | Sedghi-Ghamchi et al. obtained optical band gaps for Ti2O3 film via 13 nm thickness, 4.08 eV for allowed direct transition and 3.81 eV for allowed indirect transition. | Ti2O3 | band gaps | 3.81 | eV | [11 empty] | 1
179 | 10.1039_c6ta08788d.html | The calculated band gap of pristine BiCuSeO is 0.53 eV, which is smaller than the experimental value of 0.8 eV. | BiCuSeO | band gap | 0.53 | eV |  |  | 1 |  | 1 | 1 | 1 | 1 | 1 | 1 | 1 | 1 | 1
180 |  | The calculated band gap of pristine BiCuSeO is 0.53 eV, which is smaller than the experimental value of 0.8 eV. | BiCuSeO | band gap | 0.8 | eV
181 | 10.1039_c7cs00886d.html | And the incorporation of hBN into graphene can generate a tunable band gap of 0–0.6 eV depending on the hBN ratio. | graphene | band gap | 0 - 0.6 | eV |  |  | 1 |  |  |  |  | 1 | 1 | 1 | 1 | 1 | 1
182 |  | As graphene is a semi-metallic material (Eg = 0 eV), and TMDs and 2D halide perovskite materials are semiconductors, we will focus our attention on metal–semiconductor and semiconductor–semiconductor interfaces in this review. | graphene | Eg | 0 | eV |  |  | 1 |  |  |  | 1 | 1 | 1 | 1 | 1 | 1 | 1
183 |  | When the bulk CsPb2Br5 is thinned down to monolayers, calculations have shown that there are two stable phases that feature an indirect band gap of 2.54 eV. | CsPb2Br5 | band gap | 2.54 | eV |  |  | 1 | [5 empty] | 1 | 1 | 1 | 1 | 1
184 | 10.1039_c7dt03813e.html | The energy of the Eu3+–O2− charge transfer state is found at 4.56 eV (272 nm), and the mobility band gap of KSrPO4 is estimated to be 8.12 eV. | KSrPO4 | band gap | 8.12 | eV |  |  |  | 1 | 1 | 1 | 1 | 1 | 1 | 1 | 1 | 1 | 1
185 | 10.1039_c7tc04397j.html | Hence, Li2SrSi2N4 is considered to have a direct band gap with the calculated value of 3.4 eV. | Li2SrSi2N4 | band gap | 3.4 | eV |  |  | 1 | [5 empty] | 1 | 1 | 1 | 1 | 1
186 |  | As shown in Fig. 6(d), using the methods proposed by Cao et al., the optical band gap of Li2SrSi2N4 is calculated to be about 3.8 eV by extrapolating to F(R) = 0. | Li2SrSi2N4 | band gap | 3.8 | eV |  |  | 1 |  |  | 1 | 1 | 1 | 1 | 1 | 1 | 1 | 1
187 | 10.1039_c7tc05172g.html | These NAI-ANQ-NAI compounds with different alkyl chains show rather large band gaps in the range of 2.25–2.36 eV. | NAI-ANQ-NAI | band gaps | 2.25 - 2.36 | eV |  |  | 1 | [6 empty] | 1 | 1 | 1 | 1
188 | 10.1039_c8cp02467g.html | Optical band gaps of hydrogenated black TiO2 are measured to be ∼1.0 eV in most experimental work. | TiO2 | band gaps | 1 | eV |  |  | 1 | [6 empty] | 1 | 1 | 1 | 1
189 | 10.1039_c8nj05505j.html | In Fig. 4, the direct band gap energy was found to be 3.56 eV for pure PVDF nanofibers, 2.43 eV for the IL, 2.21 eV for Dy NPs and 2.03 eV for Dy NPs/IL/PVDF. | PVDF | band gap | 3.56 | eV |  |  | 1 | [6 empty] | 1 | 1 | 1 | 1
190 |  | In Fig. 4, the direct band gap energy was found to be 3.56 eV for pure PVDF nanofibers, 2.43 eV for the IL, 2.21 eV for Dy NPs and 2.03 eV for Dy NPs/IL/PVDF. | IL | band gap | 2.43 | eV
191 |  | In Fig. 4, the direct band gap energy was found to be 3.56 eV for pure PVDF nanofibers, 2.43 eV for the IL, 2.21 eV for Dy NPs and 2.03 eV for Dy NPs/IL/PVDF. | NPs/IL/PVDF | band gap | 2.03 | eV
192 |  | From the experimental results, it was evident that the band gap energy of pure PVDF decreases to 2.03 eV, which may be attributed to structural disorder due to doping. | PVDF | band gap | 2.03 | eV |  |  | 1 | [5 empty] | 1 | 1 | 1 | 1 | 1
193 | 10.1039_c8se00154e.html | CNBI has a low band gap of 1.66 eV and exhibits high stability against moisture and oxygen in ambient air. | CNBI | band gap | 1.66 | eV |  |  | 1 |  | 1 | 1 | 1 | 1 | 1 | 1 | 1 | 1 | 1
194 |  | Cheng et al. reported that a 2D hexagonal MA2AgBiI6 crystal possesses a wide band gap of 1.96 eV, which hinders its application in photovoltaic devices. | MA2AgBiI6 | band gap | 1.96 | eV
195 |  | Another double perovskite MA2KBiCl6 also exhibited a large bandgap of 3.04 eV despite its similar crystal structure to Pb-based perovskites. | MA2KBiCl6 | band gap | 3.04 | eV | [6 empty] | 1 | 1 | 1 | 1 |  |  | 1
196 |  | Our synthesized CNBI double perovskite possesses a band gap of 1.66 eV, excellent stability, and good light absorption performances, which fulfil the criteria for photovoltaic applications. | CNBI double perovskite | band gap | 1.66 | eV |  |  | 1 | 1 | 1 | 1 | 1 | 1 | 1 | 1 | 1 | 1 | 1
197 |  | By extrapolation, the band gap of the CNBI material was estimated to be 1.66 eV, which is suitable for application in photovoltaic devices in accordance with the Shockley–Queisser limit theory. | CNBI | band gap | 1.66 | eV |  |  | 1 |  |  | 1 | 1 | 1 | 1 | 1 | 1 | 1 | 1
198 |  | The unique shuttle-like 3D CNBI material has a band gap of 1.66 eV. | CNBI | band gap | 1.66 | eV |  |  | 1 |  | 1 | 1 | 1 | 1 | 1 | 1 | 1 | 1 | 1
199 | 10.1039_c8ta08407f.html | The results show a band gap of 1.54 eV for pristine MoSSe, as seen in Fig. 6a, in accordance with previous PBE results of the band gap value in the MoSSe structure. | MoSSe | band gap | 1.54 | eV
200 | 10.1039_c9cp03547h.html | Meanwhile, the band gap of tellurenyne can be tuned to a large scale (0.33–1.18 eV and 0.73–1.27 eV under the uniaxial strain along and perpendicular to the chain direction, respectively). | tellurenyne | band gap | 0.33 - 1.18 | eV |  |  | 2 |  |  |  |  | 2 | 2 | 2 | 2 | 2 | 2
201 |  | Particularly, for phase VI of tellurenyne (Fig. 1a) with a direct band gap of 1.04 eV, the hole mobility along the chain is 1.0 × 104 cm2 V−1 s−1 at 300 K, which reaches the same level as that of phosphorene. | tellurenyne | band gap | 1.04 | eV | 300 | K | 1 |  |  |  | 1 | 1 | 1 | 1 | 1 | 1 | 1
202 |  | Then we inspect the effect of strain on the band gap of tellurenyne (see Fig. 6b), and we find that the increasing compression leads to the decrease of the band gap reaching the minimum (0.73 eV) under 9% compression strain. | tellurenyne | band gap | 0.73 | eV |  |  | 1 | [5 empty] | 1 | 1 | 1 | 1 | 1
203 | 10.1039_c9cp06443e.html | Among them, bismuth vanadate (BiVO4) has emerged as a promising n-type photoanode material owning to its intrinsic advantages of having a small band gap energy (ca. 2.4 eV), favorable band-edge positions, and low onset potential. | bismuth vanadate (BiVO4) | band gap | 2.4 | eV |  |  | 1 |  |  |  |  | 2 | 2 | 2 | 1 | 1 | 2
204 |  | Notably, Bi2O4 has a smaller band gap of 2.0 eV than BiVO4, and is able to absorb a longer wavelength up to 620 nm. | Bi2O4 | band gap | 2 | eV |  |  | 1 |  | 1 | 1 | 1 | 1 | 1 | 1 | 1 | 1 | 1
205 |  | However, once the wavelength is larger than 380 nm, the Bi2O4(101)A surface behaves as a stronger absorber of visible light due to its relatively narrow band gap of 2.0 eV. | Bi2O4(101)A | band gap | 2 | eV |  |  | 1 |  |  |  | 1 | 1 | 1 | 1 |  | 1 | 1
206 | 10.1039_c9ra09473c.html | As listed in Table 1, the approximate Eg values of m-BiVO4 and the BiVO4/g-CN composite vary from 2.22 eV to 2.28 eV. | m-BiVO4 | Eg | 2.22 | eV
207 |  | As listed in Table 1, the approximate Eg values of m-BiVO4 and the BiVO4/g-CN composite vary from 2.22 eV to 2.28 eV. | BiVO4/g-CN | Eg | 2.28 | eV
208 |  | On the contrary, the band gap of pure g-CN exhibits a higher value of 2.78 eV, and it is not very efficient under visible light due to the high band gap value. | g-CN | band gap | 2.78 | eV
209 | 10.1186_2228-5326-3-5.txt | It is to be noted that the band gap energy of Zn2TiO4 is approximately 3.10 eV. | Zn2TiO4 | band gap | 3.1 | eV |  |  | 1 |  |  |  | 1 | 1 | 1 | 1 | 1 | 1 | 1
[8 empty] | TP | 115 | 12 | 25 | 39 | 59 | 89 | 102 | 107 | 106 | 107 | 113
[8 empty] | total extacted | 212 | 12 | 25 | 39 | 67 | 101 | 123 | 141 | 157 | 169 | 147
[8 empty] | removed | 53 | 0 | 0 | 0 | 5 | 6 | 12 | 20 | 27 | 34 | 21
[8 empty] | eff total | 159 | 12 | 25 | 39 | 62 | 95 | 111 | 121 | 130 | 135 | 126
[8 empty] | precision | 72.33% | 100% | 100% | 100% | 95.16% | 93.68% | 91.89% | 88.43% | 81.54% | 79.26% | 89.68%
[8 empty] | recall | 55.02% | 5.742% | 11.96% | 18.66% | 28.23% | 42.58% | 48.8% | 51.2% | 50.72% | 51.2% | 54.07%
[8 empty] | F-score | 62.5% | 10.86% | 21.37% | 31.45% | 43.54% | 58.55% | 63.75% | 64.85% | 62.54% | 62.21% | 67.46%
[8 empty] | tsim | N/A | 0.95 | 0.9 | 0.85 | 0.8 | 0.75 | 0.7 | 0.65 | 0.6 | 0.55 | dynamic